## XRF Analysis
Blend Sample | SiO₂ | Al₂O₃ | Fe₂O₃ | K₂O | CaO | MgO | P₂O₅ | TiO₂ | SO₃
100 coal | 49.5 | 20.8 | 8.6 | 0.868 | 8.31 | 0.5 | 2.39 | 2.01 | 3.5
5% BC | 45.7 | 19.3 | 9.46 | 0.97 | 10.9 | 0.795 | 2.294 | 1.95 | 3.32
10% BC | 47.2 | 19.2 | 9.37 | 1.24 | 10.3 | 0.751 | 2.42 | 1.92 | 3.48
15% BC | 50.5 | 20.1 | 7.56 | 1.97 | 9.27 | 0.795 | 2.74 | 2.16 | 4
100% BC | 45.9 | 11.9 | 12.4 | 6.15 | 9.84 | 1.98 | 3.99 | 1.46 | 1.44